## Sheet1
parameter_name | main_gas_flow | main_gas | carrier_gas_flow | carrier_gas | laser_power | temperature | voltage | created_time | created_by | last_modified | modified_by | is_active | description | notes | version | id
20250129_test | 24 | N2 | 0.2 | Ar | 80 | 80 | 270 | 2025-01-29 02:21:32.982586 | 尚祐 |  |  | TRUE |  |  | 1 | 6182ea5c-ce07-4549-a7b3-f0edc33afba9
20250129_test2 | 22 | N2 | 0.12 | Ar | 8 | 80 | 300 | 2025-01-29 02:28:30.358945 | 尚祐 |  |  | TRUE |  |  | 1 | 590330b8-8df3-489d-8293-f3c68d9fa7aa