## Sheet1
parameter_name | main_gas_flow | main_gas | carrier_gas_flow | carrier_gas | laser_power | temperature | voltage | created_time | created_by | last_modified | modified_by | is_active | description | notes | version | id
20250124測試 | 24 | N2 | 0.2 | mix_01 | 8 | 80 | 270 | 2025-01-24 14:54:51.650766 | 尚祐 |  |  | TRUE |  |  | 1